## Sheet1
模擬坑廃水を用いたPAdeCS＋籾殻添加試験によるpHおよび各元素濃度の変化 | [6 empty] | △
PAdeCS+RH：模擬廃水（solid:Liqid = 1;10, v/v）
| 希釈前 | PAdeCS+RH：模擬廃水（solid:Liqid = 1;10, v/v） |  |  | 9.59 | 61 | 27 | 44.7 | 0.64 | 0.67 | 11
| pH | 希釈倍率 | Siアルカリ | Si | Fe | Zn | Pb | Cu | Cd | Mn | Al
0 | 3.81 | 2 | -0.3199811 | -0.3041782 | 4.742024 | 36.08458 | 1.085163 | 22.43472 |  |  | 5.66846
0.25 | 11.11 | 2.01 | -0.1440081 | -0.1950719 | -0.1731636 | -2.611915 | -0.376762 | -1.302148 |  |  | 0.1167989
0.5 | 11.43 | 2.02 | 0.08367435 | -0.08142826 | -0.1748809 | -2.476827 | -0.367896 | -1.263289 |  |  | 0.9693756
0.75 | 11.55 | 2.01 | 0.1365719 | -0.04603138 | -0.1724722 | -2.169466 | -0.3409632 | -1.110038 |  |  | 1.92876
1 | 11.71 | 2.03 | 0.2298185 | 0.01530634 | -0.1750578 | -2.295212 | -0.3573343 | -1.236337 |  |  | 2.302917
1.5 | 11.73 | 1.98 | 0.2643252 | 0.03871417 | -0.1733193 | -2.154097 | -0.329268 | -1.120524 |  |  | 1.440358
2 | 11.81 | 2.01 | 0.3811315 | 0.1160155 | -0.1730983 | -2.148866 | -0.2886423 | -1.041016 |  |  | 0.8963804
4 | 11.74 | 2.01 | 0.7053641 | 0.2951845 | -0.173673 | -2.45901 | -0.3103578 | -1.079227 |  |  | 0.8662319
5 | 11.82 | 2 | 1.806431 | 0.8850481 | -0.1767874 | -2.769556 | -0.3867596 | -1.184466 |  |  | -1.326348
△
| 希釈後 |  | SYPARH |  | 9.59 | 61 | 27 | 44.7 | 0.64 | 0.67 | 11
| pH |  | Siアルカリ | Si | Fe | Zn | Pb | Cu | Cd | Mn | Al
0 | 3.81 |  | 0.001 | 0 | 9.484047 | 62 | 2.170327 | 35 | 0 | 0 | 11.33692
0.25 | 11.11 |  | 0.001 | -0.3920945 | 0.001 | 0.001 | 0.001 | 0.001 | 0.001 | 0.001 | 0.2347657
0.5 | 11.43 |  | 0.1690222 | -0.1644851 | 0.001 | 0.001 | 0.001 | 0.001 | 0.001 | 0.001 | 1.958139
0.75 | 11.55 |  | 0.2745095 | -0.09252308 | 0.001 | 0.001 | 0.001 | 0.001 | 0.001 | 0.001 | 3.876807
1 | 11.71 |  | 0.4665316 | 0.03107188 | 0.001 | 0.001 | 0.001 | 0.001 | 0.001 | 0.001 | 4.674922
1.5 | 11.73 |  | 0.5233638 | 0.07665405 | 0.001 | 0.001 | 0.001 | 0.001 | 0.001 | 0.001 | 2.851908
2 | 11.81 |  | 0.7660743 | 0.2331911 | 0.001 | 0.001 | 0.001 | 0.001 | 0.001 | 0.001 | 1.801725
4 | 11.74 |  | 1.417782 | 0.5933208 | 0.001 | 0.001 | 0.001 | 0.001 | 0.001 | 0.001 | 0
5 | 11.82 |  | 3.612862 | 1.770096 | 0.001 | 0.001 | 0.001 | 0.001 | 0.001 | 0.001 | 0