## Sheet1
模擬坑廃水の実験結果とモデル計算値の比較 | [6 empty] | △
PAdeCS+RH：模擬廃水（solid:Liqid = 1;10, v/v）
△
実験値 |  | SYPARH |  | 9.59 | 61 | 27 | 44.7 | 0.64 | 0.67 | 11
| pH | Siアルカリ | Si | Fe | Zn | Pb | Cu | Cd | Mn | Al
0 | 3.81 | 0.001 | 0 | 9.484047 | 62 | 2.170327 | 35 | 0 | 0 | 11.33692
0.25 | 11.11 | 0.001 | -0.3920945 | 0.001 | 0.001 | 0.001 | 0.001 | 0.001 | 0.001 | 0.2347657
0.5 | 11.43 | 0.1690222 | -0.1644851 | 0.001 | 0.001 | 0.001 | 0.001 | 0.001 | 0.001 | 1.958139
0.75 | 11.55 | 0.2745095 | -0.09252308 | 0.001 | 0.001 | 0.001 | 0.001 | 0.001 | 0.001 | 3.876807
1 | 11.71 | 0.4665316 | 0.03107188 | 0.001 | 0.001 | 0.001 | 0.001 | 0.001 | 0.001 | 4.674922
1.5 | 11.73 | 0.5233638 | 0.07665405 | 0.001 | 0.001 | 0.001 | 0.001 | 0.001 | 0.001 | 2.851908
2 | 11.81 | 0.7660743 | 0.2331911 | 0.001 | 0.001 | 0.001 | 0.001 | 0.001 | 0.001 | 1.801725
4 | 11.74 | 1.417782 | 0.5933208 | 0.001 | 0.001 | 0.001 | 0.001 | 0.001 | 0.001 | 0
5 | 11.82 | 3.612862 | 1.770096 | 0.001 | 0.001 | 0.001 | 0.001 | 0.001 | 0.001 | 0
モデル計算値
Time elapsed | Al+++ | Cu++ | Fe++ | Pb++ | Si as SiO2(aq) | Zn++ | pH
hr | mg/l | mg/l | mg/l | mg/l | mg/l | mg/l
0 | 11.00013 | 34.68029 | 0.7773935 | 2.03817 | 0.07286439 | 61.00073 | 3.14214
0.03509891 | 11.00047 | 33.41996 | 0.01346845 | 2.024634 | 2.874035 | 60.99978 | 3.58848
0.04153589 | 10.99091 | 33.36005 | 0.002660766 | 2.021819 | 4.157695 | 60.99961 | 3.76624
0.07744215 | 5.372806 | 33.13289 | 0.001033079 | 1.991414 | 4.157692 | 60.99917 | 3.872654
0.1124419 | 0.4340362 | 32.95255 | 4.440727e-05 | 1.964976 | 4.157681 | 60.99869 | 4.243343
0.1231515 | 0.0002816678 | 32.91672 | 6.523171e-07 | 1.979108 | 4.157684 | 60.99849 | 5.417792
0.158334 | 6.097309e-05 | 8.911446 | 3.032224e-07 | 2.026091 | 4.157813 | 60.99886 | 5.802959
0.1600697 | 5.577151e-05 | 7.968286 | 2.852658e-07 | 2.031838 | 4.158088 | 60.99886 | 5.836485
0.160425 | 5.558947e-05 | 7.93307 | 2.845915e-07 | 2.031141 | 4.158131 | 60.99886 | 5.837811
0.1769411 | 3.328799e-05 | 1.952232 | 1.437032e-07 | 0.4264295 | 4.158404 | 60.99887 | 6.275114
0.1900359 | 3.332894e-05 | 1.932359 | 1.430316e-07 | 0.4231095 | 4.158609 | 60.99801 | 6.279345
0.1973218 | 3.815133e-05 | 0.6691924 | 1.066996e-07 | 0.1956716 | 4.158813 | 60.99793 | 6.542378
0.1974278 | 3.829289e-05 | 0.6591172 | 1.060342e-07 | 0.1936456 | 4.158803 | 60.99793 | 6.54631
0.2011251 | 4.723528e-05 | 0.3370592 | 6.046025e-08 | 0.1248047 | 4.160094 | 60.94665 | 6.726291
0.2361557 | 5.93249e-05 | 0.1827423 | 3.87748e-08 | 0.1106478401 | 4.161422 | 37.32608 | 6.878715
0.2461143 | 6.565696e-05 | 0.1439452 | 3.269353e-08 | 0.1050126 | 4.1649 | 30.55177 | 6.939845
0.2475979 | 6.677805e-05 | 0.1385334 | 3.213585e-08 | 0.1041028 | 4.167424 | 29.56825 | 6.949769
0.2761933 | 0.0001218692 | 0.04317357 | 6.606248e-09 | 0.07686136 | 4.167906 | 9.958129 | 7.270421
0.2887787 | 0.0003687386 | 0.008768119 | 5.665181e-10 | 0.05038242 | 4.168242 | 1.592757 | 7.790686
0.2891498 | 0.0004032503 | 0.007852092 | 4.701128e-10 | 0.04917364 | 4.168263 | 1.381132 | 7.831081
0.2894103 | 0.0004084544 | 0.007785105 | 4.578773e-10 | 0.04865705 | 4.233056 | 1.346156 | 7.836851
0.2912579 | 0.0009269804 | 0.003003312 | 8.726141e-11 | 0.03162597 | 4.236584 | 0.3900633 | 8.201675
0.2913556 | 0.0009576019 | 0.002896754881 | 8.437146e-11 | 0.03116499 | 4.236584 | 0.3725048 | 8.21601
0.2922123 | 0.001796978 | 0.001456188 | 1.338079e-11 | 0.02413398 | 4.252964 | 0.1654623 | 8.49246
0.3001575 | 0.004106728 | 0.0004143179303 | 1.234007e-12 | 0.02178033 | 4.255085 | 0.1108435 | 8.853636
0.3402976 | 0.00410693 | 0.0004142309 | 1.263702e-12 | 0.02178072 | 4.693832 | 0.1108381 | 8.853657
0.343356 | 0.007322459 | 0.000194117 | 2.593998e-13 | 0.02418163 | 4.693832 | 0.07335715 | 9.105545
0.356413 | 0.08507234 | 1.367835e-05 | 9.898111e-13 | 0.2066322 | 4.845034 | 0.05300166 | 10.17125
0.3568527 | 0.08507243 | 1.367834e-05 | 9.898119e-13 | 0.2066325 | 4.845047 | 0.05300167 | 10.17125
0.3648332 | 0.1534063 | 8.954039e-06 | 1.632053e-12 | 0.4759701 | 4.909727 | 0.05462252 | 10.42708
0.3652309 | 0.1534947 | 8.951776e-06 | 1.632884e-12 | 0.4761909 | 10.00203 | 0.05462488 | 10.42734
0.4007514 | 0.4688826 | 1.428823e-05 | 4.597146e-12 | 1.163708 | 10.00195 | 0.06402892 | 10.91111
0.4190312 | 0.6308277 | 2.275096e-05 | 6.119242e-12 | 1.567677 | 8.371038 | 0.06909888 | 11.03934
0.4553557 | 0.9511486 | 4.808719e-05 | 9.129902e-12 | 2.464476 | 7.06202 | 0.07937612 | 11.21648
0.4641832 | 1.028677 | 5.589034e-05 | 9.858587e-12 | 2.699813 | 5.392315 | 0.08190899 | 11.25023
0.5022584 | 1.364705 | 9.71978e-05 | 1.301689e-11 | 2.699789 | 5.392273 | 0.09308446 | 11.37178
0.539976 | 1.695673 | 0.0001498401 | 1.612766e-11 | 2.699765 | 3.897547 | 0.1044032 | 11.46492
0.5760114 | 2.009918 | 0.0002109204 | 1.908126e-11 | 2.699743 | 3.891411 | 0.1154371 | 11.53768
0.6124564 | 2.325606 | 0.0002832948 | 2.204843e-11 | 2.69972 | 2.786352 | 0.1268057 | 11.59999
0.6477941 | 2.629491 | 0.0003635131 | 2.490468e-11 | 2.699698 | 2.786349 | 0.1380208 | 11.65233
0.6873348 | 2.966728 | 0.0004647945 | 2.807442e-11 | 2.699673 | 1.951535 | 0.1507822 | 11.70366
0.7298833 | 3.32606 | 0.0005870739 | 3.145185e-11 | 2.699647 | 1.951519 | 0.164749 | 11.7522
0.7704639 | 3.665059221 | 0.0007161816 | 3.463817e-11 | 2.699622 | 1.276432 | 0.1782788 | 11.79332
0.8057155 | 3.956383 | 0.0008379145 | 3.73764e-11 | 2.6996 | 0.9115276 | 0.1901829 | 11.82567
0.8436488 | 4.266372 | 0.0009785026 | 4.029007e-11 | 2.699577 | 0.6946779 | 0.2031338 | 11.85753
0.8636862 | 4.379653 | 0.001031864 | 4.135481e-11 | 2.6996 | 0.6816238 | 0.2079175 | 11.86876
0.9115962 | 4.533863 | 0.001103642 | 4.280419e-11 | 2.699738 | 0.682029 | 0.2144075 | 11.88418
0.9201063 | 4.559175 | 0.00111717 | 4.307135e-11 | 2.699762 | 0.5461882 | 0.2156114 | 11.88695
0.9608212 | 3.789992 | 0.001276293 | 4.594838e-11 | 2.699769 | 0.5376417 | 0.228921 | 11.91446
0.998995 | 3.203213 | 0.001436035 | 4.864964e-11 | 2.69977 | 0.4456774 | 0.2416831 | 11.9387
1.039076 | 2.701156 | 0.001614165 | 5.14786e-11 | 2.699767 | 0.3773693 | 0.2553269 | 11.96262
1.08136 | 2.273457 | 0.001812894 | 5.444407e-11 | 2.69976 | 0.3264178 | 0.2699373 | 11.98627
1.117 | 1.978326 | 0.001988379 | 5.692102e-11 | 2.699753 | 0.282509 | 0.2823847 | 12.00502
1.154464 | 1.720037 | 0.002180069 | 5.94964e-11 | 2.699743 | 0.2497378 | 0.2955638 | 12.02363
1.193976 | 1.494391 | 0.002389546 | 6.217565e-11 | 2.699731 | 0.2208913 | 0.3095327 | 12.04213
1.235795 | 1.297555 | 0.002618567 | 6.496454e-11 | 2.699717 | 0.1995099 | 0.3243551 | 12.06053
1.280226 | 1.126061 | 0.002869084 | 6.786931e-11 | 2.699701 | 0.1802845 | 0.340101 | 12.07884
1.315477 | 1.012182 | 0.003072385 | 7.0128e-11 | 2.699688 | 0.1629973 | 0.3525631 | 12.09253
1.352577 | 0.9096077 | 0.003290022 | 7.245879e-11 | 2.699674 | 0.1504305 | 0.3656245 | 12.10619
1.391735 | 0.8172459 | 0.003523112 | 7.486504e-11 | 2.699659 | 0.138887 | 0.3793247 | 12.11981
1.427697 | 0.7443569 | 0.003739627 | 7.702472e-11 | 2.699645 | 0.1282828 | 0.3918087 | 12.13167
1.471399 | 0.6684944 | 0.004005024 | 7.958228e-11 | 2.699628 | 0.1185409 | 0.4068236 | 12.14527
1.517999 | 0.6002162 | 0.004289763 | 8.222688e-11 | 2.69961 | 0.1095905 | 0.4226144 | 12.15886
1.567918 | 0.5387623 | 0.004595513 | 8.496352e-11 | 2.699591 | 0.1033577 | 0.4392398 | 12.17247
1.603294 | 0.5012409 | 0.004811938 | 8.684188e-11 | 2.699578 | 0.09750794 | 0.4508196 | 12.18154
1.640562 | 0.4662562 | 0.005039153 | 8.876557e-11 | 2.699564 | 0.09201736 | 0.462822 | 12.19063
1.679943 | 0.4336316 | 0.005277844 | 9.073676e-11 | 2.69955 | 0.08735703 | 0.4752713 | 12.19974
1.721701 | 0.4032013 | 0.005528767 | 9.275784e-11 | 2.699535 | 0.08248878 | 0.4881947 | 12.20887
1.766156 | 0.37481 | 0.00579277 | 9.48316e-11 | 2.69952 | 0.0779185 | 0.5016228 | 12.21802
1.8137 | 0.3483113 | 0.00607081 | 9.696124e-11 | 2.699504 | 0.07362763 | 0.5155906 | 12.22721
1.864819 | 0.3235673 | 0.006363982 | 9.915055e-11 | 2.699488 | 0.07091365 | 0.5301384 | 12.23644
1.920132 | 0.3004475542 | 0.006673561 | 1.014041e-10 | 2.699471 | 0.0684666 | 0.5453133 | 12.24573
1.980441 | 0.2788275 | 0.007001058 | 1.037274e-10 | 2.699454 | 0.06596730355 | 0.5611722 | 12.25509
2.046813 | 0.2585873 | 0.007348307 | 1.061276e-10 | 2.699436 | 0.06357048 | 0.5777848 | 12.26453
2.082711 | 0.2489478 | 0.007530034 | 1.073593e-10 | 2.699426 | 0.06127187 | 0.5864005 | 12.26929
2.139077 | 0.2353822 | 0.007806569 | 1.092032e-10 | 2.699412 | 0.05906737 | 0.5994135 | 12.27631
2.1807 | 0.2264569 | 0.008003436 | 1.104944e-10 | 2.699402 | 0.05695308 | 0.6086088 | 12.28115
2.225255 | 0.2177951 | 0.008207258 | 1.118132e-10 | 2.699392 | 0.05492527248 | 0.6180713 | 12.28604
2.273227 | 0.2093804 | 0.008418637 | 1.131624e-10 | 2.699382 | 0.05298037 | 0.6278251 | 12.29098
2.325236 | 0.2011952 | 0.008638308 | 1.145452e-10 | 2.699371 | 0.05111499 | 0.6378997 | 12.29598
2.3821 | 0.1932197 | 0.008867189 | 1.159659e-10 | 2.69936 | 0.04932586 | 0.6483322 | 12.30106
2.444923 | 0.1854314 | 0.009106464 | 1.1743e-10 | 2.699349 | 0.04760992 | 0.6591709 | 12.30622
2.514923 | 0.1778359 | 0.009356568 | 1.189383e-10 | 2.699337 | 0.04586567 | 0.6704294 | 12.31147
2.584923 | 0.1712066 | 0.009589933 | 1.203261e-10 | 2.699326 | 0.04429148 | 0.6808716 | 12.31624
2.654923 | 0.1653999 | 0.009807121 | 1.216013e-10 | 2.699316 | 0.0435288 | 0.6905375 | 12.32057
2.724923 | 0.1602977 | 0.01000878 | 1.227717e-10 | 2.699307 | 0.04278197 | 0.6994686 | 12.32451
2.794923 | 0.1558013 | 0.01019562 | 1.238448e-10 | 2.699299 | 0.0420507 | 0.707707 | 12.32809
2.833289 | 0.1535537 | 0.01029244 | 1.257564e-10 | 2.699295 | 0.0413347 | 0.7119628 | 12.32991
2.833715 | 0.1535294 | 0.0102935 | 4.214317e-08 | 2.699295 | 0.04063368 | 0.7120092 | 12.32993
2.840186 | 0.1531646 | 0.01030945 | 5.383269e-08 | 2.699294 | 0.03994737 | 0.7127096 | 12.33023
2.883849 | 0.1508073 | 0.01041404 | 5.408887e-08 | 2.699289 | 0.03981587 | 0.7172948 | 12.33218
2.939885 | 0.1480385 | 0.01054043 | 5.439661e-08 | 2.699284 | 0.0398116 | 0.7228224 | 12.33451
2.990318 | 0.145769 | 0.01064703 | 5.46546e-08 | 2.699279 | 0.03926147 | 0.7274727 | 12.33645
3.060318 | 0.1429275 | 0.01078448 | 5.498522e-08 | 2.699273 | 0.03861726 | 0.7334539 | 12.33893
3.130318 | 0.1403967 | 0.01091082 | 5.528709e-08 | 2.699267 | 0.03807571 | 0.7389365 | 12.34118
3.200318 | 0.1381391 | 0.0110268 | 5.556252e-08 | 2.699262 | 0.0374437 | 0.7439569 | 12.34322
3.270318 | 0.1361221 | 0.01113313 | 5.581369e-08 | 2.699258 | 0.03682531 | 0.7485499 | 12.34507
3.340318 | 0.1343176 | 0.01123053 | 5.60426e-08 | 2.699254 | 0.03622039 | 0.7527483 | 12.34675
3.398646 | 0.1329569 | 0.01130544 | 5.621792e-08 | 2.69925 | 0.0354313 | 0.7559718 | 12.34803
3.461885 | 0.1316158 | 0.01138053 | 5.639305e-08 | 2.699247 | 0.03486487 | 0.7591988 | 12.3493
3.5 | 0.1308665 | 0.01142304657 | 5.649192e-08 | 2.699245 | 0.03434965 | 0.7610236 | 12.35002
3.57 | 0.1296047 | 0.01149558 | 5.666014e-08 | 2.699242 | 0.03388044 | 0.7641335 | 12.35124
3.64 | 0.1284707 | 0.01156177 | 5.681316e-08 | 2.699239 | 0.03345269 | 0.766968 | 12.35235
3.71 | 0.1274508 | 0.01162215 | 5.695232e-08 | 2.699237 | 0.03306236 | 0.7695504 | 12.35335
3.78 | 0.1265328 | 0.01167719 | 5.707883e-08 | 2.699235 | 0.03270584 | 0.7719018 | 12.35426
3.85 | 0.125706 | 0.01172734 | 5.719381e-08 | 2.699232 | 0.03237995 | 0.7740421 | 12.35509
3.92 | 0.1249608 | 0.011773 | 5.729829e-08 | 2.699231 | 0.03208182 | 0.7759894 | 12.35584
3.99 | 0.1242889 | 0.01181457 | 5.73932e-08 | 2.699229 | 0.0318089 | 0.7777606 | 12.35651
4.06 | 0.1236827 | 0.01185239 | 5.74794e-08 | 2.699227 | 0.03154544 | 0.7793709 | 12.35713
4.13 | 0.1231356 | 0.01188679 | 5.755767e-08 | 2.699226 | 0.03131743 | 0.7808347 | 12.35769
4.2 | 0.1226415 | 0.01191807 | 5.762873e-08 | 2.699224 | 0.03110834 | 0.7821649 | 12.35819
4.27 | 0.1221952 | 0.01194651 | 5.769324e-08 | 2.699223 | 0.03091649 | 0.7833733 | 12.35865
4.299032 | 0.1220221 | 0.01195758 | 5.772947e-08 | 2.699223 | 0.03074039 | 0.7838437 | 12.35883
4.329801 | 0.1218478 | 0.01196881 | 1.202448e-05 | 2.699222 | 0.03057868 | 0.784321 | 12.35901
4.380113 | 0.1215779 | 0.01198617 | 1.202227e-05 | 2.699222 | 0.03043013 | 0.7850581 | 12.35929
4.443068 | 0.1212676 | 0.01200619 | 1.201972e-05 | 2.699221 | 0.03029363 | 0.7859083 | 12.35961
4.499728 | 0.1210123 | 0.01202274 | 1.201761e-05 | 2.69922 | 0.03016815 | 0.7866105 | 12.35988
4.569728 | 0.1207246 | 0.01204145 | 1.201523e-05 | 2.699219 | 0.03005278 | 0.7874041 | 12.36018
4.639728 | 0.1204643 | 0.01205843 | 1.201308e-05 | 2.699219 | 0.02994667 | 0.7881243433 | 12.36045
4.709728 | 0.1202287 | 0.01207385 | 1.201113e-05 | 2.699218 | 0.02984906 | 0.788778 | 12.36069
4.779728 | 0.1200155 | 0.01208784 | 1.200936e-05 | 2.699217 | 0.02975924 | 0.7893712 | 12.36092
4.849728 | 0.1198225 | 0.01210054 | 1.200775e-05 | 2.699217 | 0.02967659 | 0.7899093 | 12.36112
4.9 | 0.119695 | 0.01210895 | 1.200669e-05 | 2.699216 | 0.02960052 | 0.7902655 | 12.36125
4.97 | 0.1195322 | 0.01211969 | 1.200534e-05 | 2.699216 | 0.02953049 | 0.7907207 | 12.36142
5.04 | 0.1193848 | 0.01212944 | 1.200411e-05 | 2.699216 | 0.02946602 | 0.7911335 | 12.36158
5.11 | 0.1192513 | 0.01213828 | 1.200299e-05 | 2.699215 | 0.02940666 | 0.791508 | 12.36172
5.18 | 0.1191303 | 0.0121463 | 1.200198e-05 | 2.699215 | 0.029352 | 0.7918476 | 12.36184
5.25 | 0.1190206 | 0.01215358 | 1.200107e-05 | 2.699214 | 0.02930166 | 0.7921556 | 12.36196
5.32 | 0.1189212 | 0.01216017 | 1.200024e-05 | 2.699214 | 0.0292553 | 0.7924349 | 12.36206
5.39 | 0.1188311 | 0.01216616 | 1.199949e-05 | 2.699214 | 0.02921261 | 0.7926881 | 12.36216
5.46 | 0.1187494 | 0.01217158 | 1.199881e-05 | 2.699214 | 0.02917329 | 0.7929178 | 12.36224
5.53 | 0.1186754 | 0.0121765 | 1.199819e-05 | 2.699213 | 0.02913707 | 0.793126 | 12.36232
5.6 | 0.1186082 | 0.01218097 | 1.199763e-05 | 2.699213 | 0.02910372 | 0.7933147 | 12.36239
5.67 | 0.1185473 | 0.01218501 | 1.199712e-05 | 2.699213 | 0.029073 | 0.7934859 | 12.36246
5.74 | 0.118492 | 0.01218868 | 1.199666e-05 | 2.699213 | 0.02904472 | 0.793641 | 12.36251
5.81 | 0.1184418 | 0.012192 | 1.199624e-05 | 2.699213 | 0.02901867 | 0.7937817 | 12.36257
5.88 | 0.1183963 | 0.01219502 | 1.199586e-05 | 2.699213 | 0.02899469 | 0.7939092 | 12.36261
5.95 | 0.118355 | 0.01219775 | 1.199552e-05 | 2.699213 | 0.02897261 | 0.7940248 | 12.36266
6.02 | 0.1183174 | 0.01220023 | 1.199521e-05 | 2.699212 | 0.02895228 | 0.7941295 | 12.3627
6.09 | 0.1182833 | 0.01220247 | 1.199492e-05 | 2.699212 | 0.02893357 | 0.7942245 | 12.36273
6.16 | 0.1182524 | 0.01220451 | 1.199467e-05 | 2.699212 | 0.02891635 | 0.7943106 | 12.36276
6.23 | 0.1182242 | 0.01220635 | 1.199443e-05 | 2.699212 | 0.02890051 | 0.7943886 | 12.36279
6.3 | 0.1181987 | 0.01220803 | 1.199422e-05 | 2.699212 | 0.02888594 | 0.7944593 | 12.36282
6.37 | 0.1181754 | 0.01220954 | 1.199403e-05 | 2.699212 | 0.02887254 | 0.7945233589 | 12.36284
6.44 | 0.1181543 | 0.01221092 | 1.199386e-05 | 2.699212 | 0.02886021 | 0.7945814 | 12.36286
6.51 | 0.118135 | 0.01221216 | 1.19937e-05 | 2.699212 | 0.02884888 | 0.7946341 | 12.36288
6.58 | 0.1181175 | 0.01221329 | 1.199356e-05 | 2.699212 | 0.02883848 | 0.7946818 | 12.3629
6.65 | 0.1181015 | 0.01221431 | 1.199343e-05 | 2.699212 | 0.02882892 | 0.794725 | 12.36292
6.72 | 0.118087 | 0.01221524 | 1.199331e-05 | 2.699212 | 0.02882014 | 0.7947641 | 12.36293
6.79 | 0.1180738 | 0.01221608 | 1.19932e-05 | 2.699212 | 0.02881208 | 0.7947996 | 12.36295
6.86 | 0.1180617 | 0.01221684 | 1.199311e-05 | 2.699211551 | 0.02880469 | 0.7948317775 | 12.36296
6.93 | 0.1180506 | 0.01221753 | 1.199302e-05 | 2.699212 | 0.02879791 | 0.7948609 | 12.36297
7 | 0.1180406 | 0.01221815 | 1.199294e-05 | 2.699211 | 0.02879171 | 0.7948873 | 12.36298